## Sheet1
NGAY_KN | NGAY_SX | CHUNG_LOAI | LOAI_KN | TIEU_CHUAN | SO_MAU
2026-10-03 | 2026-10-02 | 10 | thuong | TCCS 112:2022 | 10
LO_NM | TC_M1 | TC_M2 | TC_M3 | TC_M4 | TC_M5 | TC_M6 | TC_M7 | TC_M8 | TC_M9 | TC_M10 | TRO_M1 | TRO_M2 | TRO_M3 | TRO_M4 | TRO_M5 | TRO_M6 | TRO_M7 | TRO_M8 | TRO_M9 | TRO_M10 | BH_M1 | BH_M2 | BH_M3 | BH_M4 | BH_M5 | BH_M6 | BH_M7 | BH_M8 | BH_M9 | BH_M10 | NI_M1 | NI_M2 | NI_M3 | NI_M4 | NI_M5 | NI_M6 | NI_M7 | NI_M8 | NI_M9 | NI_M10 | PO_M1 | PO_M2 | PO_M3 | PO_M4 | PO_M5 | PO_M6 | PO_M7 | PO_M8 | PO_M9 | PO_M10 | PRI_M1 | PRI_M2 | PRI_M3 | PRI_M4 | PRI_M5 | PRI_M6 | PRI_M7 | PRI_M8 | PRI_M9 | PRI_M10 | ML_M1 | ML_M2 | ML_M3 | ML_M4 | ML_M5 | ML_M6 | ML_M7 | ML_M8 | ML_M9 | ML_M10 | MAU_M1 | MAU_M2 | MAU_M3 | MAU_M4 | MAU_M5 | MAU_M6 | MAU_M7 | MAU_M8 | MAU_M9 | MAU_M10
1708cs/26 | 0.024 | 0.024 | 0.025 | 0.026 | 0.026 | 0.028 | 0.028 | 0.029 | 0.03 | 0.03 | 0.281 | 0.281 | 0.285 | 0.285 | 0.287 | 0.287 | 0.289 | 0.29 | 0.292 | 0.293 | 0.27 | 0.27 | 0.27 | 0.27 | 0.27 | 0.27 | 0.27 | 0.27 | 0.27 | 0.27 | 0.31 | 0.31 | 0.31 | 0.31 | 0.31 | 0.31 | 0.31 | 0.31 | 0.31 | 0.31 | 38 | 38.5 | 38.5 | 38.5 | 38.5 | 38.5 | 39 | 39 | 40 | 40 | 77 | 78.4 | 78.8 | 79.3 | 79.5 | 79.5 | 80.2 | 80.3 | 80.6 | 81 | 79 | 79 | 79.5 | 79.5 | 80 | 80.5 | 81 | 81 | 81.5 | 81.5
1709cs/26 | 0.026 | 0.026 | 0.028 | 0.028 | 0.029 | 0.029 | 0.03 | 0.031 | 0.031 | 0.032 | 0.277 | 0.279 | 0.279 | 0.283 | 0.284 | 0.286 | 0.287 | 0.287 | 0.288 | 0.29 | 0.28 | 0.28 | 0.28 | 0.28 | 0.28 | 0.28 | 0.28 | 0.28 | 0.28 | 0.28 | 0.29 | 0.29 | 0.29 | 0.29 | 0.29 | 0.29 | 0.3 | 0.3 | 0.3 | 0.3 | 37 | 37 | 37 | 37 | 37 | 37.5 | 37.5 | 38.5 | 39 | 39 | 78 | 78 | 78.2 | 78.7 | 79.2 | 79.2 | 80.2 | 80.4 | 80.5 | 81 | 76 | 76.5 | 77 | 77 | 77 | 77.5 | 77.5 | 77.5 | 78.5 | 78.5
1710cs/26 | 0.023 | 0.025 | 0.026 | 0.026 | 0.027 | 0.027 | 0.027 | 0.029 | 0.03 | 0.03 | 0.281 | 0.281 | 0.283 | 0.285 | 0.287 | 0.288 | 0.288 | 0.289 | 0.294 | 0.294 | 0.28 | 0.28 | 0.28 | 0.28 | 0.28 | 0.28 | 0.28 | 0.28 | 0.28 | 0.28 | 0.31 | 0.31 | 0.31 | 0.31 | 0.31 | 0.31 | 0.31 | 0.31 | 0.31 | 0.31 | 36 | 36.5 | 36.5 | 36.5 | 37 | 37 | 37.5 | 38 | 38.5 | 39 | 79 | 79.2 | 79.5 | 80.4 | 80.9 | 81.1 | 81.9 | 82.1 | 82.5 | 83 | 78 | 78 | 78.5 | 78.5 | 79 | 79 | 79 | 79 | 79.5 | 79.5
1711cs/26 | 0.024 | 0.025 | 0.025 | 0.026 | 0.026 | 0.027 | 0.028 | 0.029 | 0.03 | 0.03 | 0.28 | 0.284 | 0.286 | 0.286 | 0.287 | 0.288 | 0.288 | 0.288 | 0.291 | 0.292 | 0.27 | 0.27 | 0.27 | 0.27 | 0.27 | 0.27 | 0.27 | 0.27 | 0.27 | 0.27 | 0.3 | 0.3 | 0.3 | 0.3 | 0.3 | 0.3 | 0.31 | 0.31 | 0.31 | 0.31 | 37 | 37 | 37 | 37 | 37.5 | 37.5 | 37.5 | 38 | 38 | 38 | 77 | 77.6 | 77.9 | 78.3 | 79.2 | 80.1 | 80.1 | 81.1 | 81.5 | 82 | 78.5 | 78.5 | 79 | 79 | 79 | 79.5 | 80 | 80.5 | 80.5 | 80.5
1712cs/26 | 0.025 | 0.025 | 0.025 | 0.026 | 0.027 | 0.027 | 0.027 | 0.028 | 0.03 | 0.03 | 0.28 | 0.28 | 0.28 | 0.28 | 0.281 | 0.283 | 0.286 | 0.286 | 0.291 | 0.293 | 0.28 | 0.28 | 0.28 | 0.28 | 0.28 | 0.28 | 0.28 | 0.28 | 0.28 | 0.28 | 0.31 | 0.31 | 0.31 | 0.31 | 0.31 | 0.31 | 0.31 | 0.31 | 0.31 | 0.31 | 35.5 | 35.5 | 36.5 | 36.5 | 37 | 37 | 37.5 | 37.5 | 37.5 | 37.5 | 80 | 80.1 | 80.4 | 80.5 | 80.7 | 80.8 | 81 | 81.3 | 81.3 | 82 | 77.5 | 77.5 | 77.5 | 77.5 | 78 | 78 | 78 | 78.5 | 78.5 | 78.5
1713cs/26 | 0.023 | 0.024 | 0.025 | 0.026 | 0.027 | 0.028 | 0.029 | 0.029 | 0.029 | 0.03 | 0.28 | 0.28 | 0.28 | 0.281 | 0.284 | 0.287 | 0.288 | 0.289 | 0.29 | 0.291 | 0.28 | 0.28 | 0.28 | 0.28 | 0.28 | 0.28 | 0.28 | 0.28 | 0.28 | 0.28 | 0.29 | 0.29 | 0.29 | 0.29 | 0.29 | 0.29 | 0.3 | 0.3 | 0.3 | 0.3 | 38 | 38 | 38.5 | 38.5 | 38.5 | 38.5 | 39 | 39 | 39 | 39 | 78 | 79.1 | 79.2 | 79.8 | 79.9 | 80.6 | 80.8 | 81.3 | 81.7 | 82 | 75 | 75.1 | 75.3 | 75.7 | 75.8 | 76.6 | 77.3 | 77.4 | 77.5 | 77.8
1714cs/26 | 0.024 | 0.025 | 0.025 | 0.026 | 0.026 | 0.027 | 0.028 | 0.029 | 0.03 | 0.03 | 0.282 | 0.282 | 0.282 | 0.283 | 0.285 | 0.286 | 0.287 | 0.29 | 0.29 | 0.293 | 0.27 | 0.27 | 0.27 | 0.27 | 0.27 | 0.27 | 0.28 | 0.28 | 0.28 | 0.28 | 0.3 | 0.3 | 0.3 | 0.3 | 0.3 | 0.3 | 0.31 | 0.31 | 0.31 | 0.31 | 37 | 37 | 37 | 38 | 38 | 38 | 38 | 38.5 | 39 | 39 | 80 | 80.5 | 80.5 | 80.6 | 80.7 | 80.7 | 80.9 | 80.9 | 81 | 81 | 74.5 | 74.7 | 75.1 | 75.5 | 76.2 | 76.4 | 76.4 | 76.5 | 77.6 | 77.7
1M/26 | 0.024 | 0.024 | 0.025 | 0.025 | 0.026 | 0.026 | 0.026 | 0.027 | 0.028 | 0.029 | 0.281 | 0.282 | 0.282 | 0.283 | 0.285 | 0.286 | 0.287 | 0.287 | 0.288 | 0.289 | 0.27 | 0.27 | 0.27 | 0.27 | 0.27 | 0.27 | 0.27 | 0.27 | 0.27 | 0.27 | 0.29 | 0.29 | 0.29 | 0.29 | 0.29 | 0.29 | 0.3 | 0.3 | 0.3 | 0.3 | 37.5 | 38 | 38 | 39 | 39 | 39 | 39.5 | 39.5 | 40.5 | 40.5 | 79 | 79.6 | 79.9 | 80 | 80.1 | 80.3 | 80.6 | 81.9 | 82 | 82 | 77.7 | 77.7 | 78.1 | 78.3 | 78.7 | 78.8 | 79 | 79.3 | 79.6 | 79.6
2M/26 | 0.024 | 0.025 | 0.025 | 0.025 | 0.027 | 0.027 | 0.027 | 0.028 | 0.03 | 0.032 | 0.276 | 0.278 | 0.279 | 0.28 | 0.281 | 0.288 | 0.289 | 0.289 | 0.29 | 0.29 | 0.28 | 0.28 | 0.28 | 0.28 | 0.28 | 0.28 | 0.28 | 0.28 | 0.28 | 0.28 | 0.31 | 0.31 | 0.31 | 0.31 | 0.31 | 0.31 | 0.31 | 0.31 | 0.31 | 0.31 | 37.5 | 37.5 | 37.5 | 38 | 38.5 | 38.5 | 39 | 39 | 39 | 40 | 78 | 78.1 | 78.4 | 78.7 | 79.6 | 79.6 | 79.7 | 79.7 | 79.9 | 80 | 75 | 75.1 | 75.2 | 75.3 | 76.4 | 76.6 | 76.7 | 76.8 | 77.1 | 77.3
3M/26 | 0.024 | 0.025 | 0.025 | 0.025 | 0.026 | 0.027 | 0.028 | 0.029 | 0.03 | 0.031 | 0.28 | 0.28 | 0.283 | 0.285 | 0.286 | 0.286 | 0.287 | 0.287 | 0.292 | 0.294 | 0.28 | 0.28 | 0.28 | 0.28 | 0.28 | 0.28 | 0.28 | 0.28 | 0.28 | 0.28 | 0.3 | 0.3 | 0.3 | 0.3 | 0.3 | 0.3 | 0.31 | 0.31 | 0.31 | 0.31 | 39 | 39 | 39 | 39.5 | 39.5 | 39.5 | 40 | 40.5 | 40.5 | 41 | 78 | 78.1 | 78.7 | 78.8 | 78.8 | 78.8 | 79.4 | 79.5 | 79.9 | 80 | 78 | 78 | 78 | 78 | 78.5 | 78.5 | 78.5 | 78.5 | 78.5 | 78.5