## Sheet1
NGAY_KN | NGAY_SX | CHUNG_LOAI | LOAI_KN | TIEU_CHUAN | SO_MAU
2026-10-03 | 2026-10-02 | 10 | thuong | TCCS 112:2022 | 6
LO_NM | TC_M1 | TC_M2 | TC_M3 | TC_M4 | TC_M5 | TC_M6 | TRO_M1 | TRO_M2 | TRO_M3 | TRO_M4 | TRO_M5 | TRO_M6 | BH_M1 | BH_M2 | BH_M3 | BH_M4 | BH_M5 | BH_M6 | NI_M1 | NI_M2 | NI_M3 | NI_M4 | NI_M5 | NI_M6 | PO_M1 | PO_M2 | PO_M3 | PO_M4 | PO_M5 | PO_M6 | PRI_M1 | PRI_M2 | PRI_M3 | PRI_M4 | PRI_M5 | PRI_M6 | ML_M1 | ML_M2 | ML_M3 | ML_M4 | ML_M5 | ML_M6 | MAU_M1 | MAU_M2 | MAU_M3 | MAU_M4 | MAU_M5 | MAU_M6
1708cs/26 | 0.025 | 0.025 | 0.025 | 0.028 | 0.029 | 0.03 | 0.28 | 0.285 | 0.287 | 0.289 | 0.29 | 0.291 | 0.27 | 0.27 | 0.27 | 0.27 | 0.27 | 0.27 | 0.31 | 0.31 | 0.31 | 0.31 | 0.31 | 0.31 | 38 | 38 | 38 | 39.5 | 40 | 40 | 77 | 78.3 | 79.7 | 80.1 | 80.8 | 81 | 79 | 79 | 79.5 | 81 | 81.5 | 81.5
1709cs/26 | 0.026 | 0.028 | 0.029 | 0.029 | 0.031 | 0.031 | 0.28 | 0.28 | 0.283 | 0.284 | 0.285 | 0.292 | 0.28 | 0.28 | 0.28 | 0.28 | 0.28 | 0.28 | 0.29 | 0.29 | 0.29 | 0.29 | 0.3 | 0.3 | 37 | 37 | 37.5 | 37.5 | 38 | 39 | 78 | 78.4 | 78.9 | 79.4 | 80 | 81 | 76 | 76 | 77 | 78 | 78.5 | 78.5
1710cs/26 | 0.025 | 0.025 | 0.026 | 0.027 | 0.028 | 0.031 | 0.28 | 0.282 | 0.289 | 0.289 | 0.29 | 0.292 | 0.28 | 0.28 | 0.28 | 0.28 | 0.28 | 0.28 | 0.31 | 0.31 | 0.31 | 0.31 | 0.31 | 0.31 | 36 | 36 | 36.5 | 37.5 | 38.5 | 39 | 79 | 79.3 | 80.2 | 81.8 | 82.4 | 83 | 78 | 78 | 79 | 79 | 79.5 | 79.5
1711cs/26 | 0.025 | 0.025 | 0.026 | 0.028 | 0.028 | 0.03 | 0.282 | 0.286 | 0.286 | 0.287 | 0.29 | 0.291 | 0.27 | 0.27 | 0.27 | 0.27 | 0.27 | 0.27 | 0.3 | 0.3 | 0.3 | 0.3 | 0.31 | 0.31 | 37 | 37 | 37 | 38 | 38 | 38 | 77 | 77.2 | 79 | 80.2 | 81.7 | 82 | 78.5 | 78.5 | 78.5 | 80.5 | 80.5 | 80.5
1712cs/26 | 0.024 | 0.026 | 0.027 | 0.027 | 0.028 | 0.03 | 0.278 | 0.281 | 0.282 | 0.285 | 0.285 | 0.293 | 0.28 | 0.28 | 0.28 | 0.28 | 0.28 | 0.28 | 0.31 | 0.31 | 0.31 | 0.31 | 0.31 | 0.31 | 35.5 | 36.5 | 36.5 | 37.5 | 37.5 | 37.5 | 80 | 80.2 | 80.4 | 81 | 81.2 | 82 | 77.5 | 77.5 | 78 | 78 | 78.5 | 78.5
1713cs/26 | 0.023 | 0.026 | 0.028 | 0.028 | 0.028 | 0.029 | 0.278 | 0.282 | 0.285 | 0.288 | 0.288 | 0.289 | 0.28 | 0.28 | 0.28 | 0.28 | 0.28 | 0.28 | 0.29 | 0.29 | 0.29 | 0.29 | 0.3 | 0.3 | 38 | 38 | 38.5 | 39 | 39 | 39 | 78 | 78 | 80.7 | 81.2 | 81.5 | 82 | 75 | 75.4 | 76 | 76.5 | 77.6 | 77.8
1714cs/26 | 0.024 | 0.026 | 0.026 | 0.028 | 0.028 | 0.03 | 0.28 | 0.282 | 0.286 | 0.289 | 0.289 | 0.29 | 0.27 | 0.27 | 0.27 | 0.27 | 0.28 | 0.28 | 0.3 | 0.3 | 0.3 | 0.3 | 0.31 | 0.31 | 37 | 37 | 37.5 | 38.5 | 39 | 39 | 80 | 80.3 | 80.9 | 80.9 | 81 | 81 | 74.5 | 75.1 | 75.5 | 76.7 | 77 | 77.7
1M/26 | 0.024 | 0.024 | 0.026 | 0.027 | 0.027 | 0.028 | 0.282 | 0.284 | 0.284 | 0.284 | 0.287 | 0.289 | 0.27 | 0.27 | 0.27 | 0.27 | 0.27 | 0.27 | 0.29 | 0.29 | 0.29 | 0.29 | 0.3 | 0.3 | 37.5 | 38 | 38.5 | 40 | 40 | 40.5 | 79 | 79.1 | 80.3 | 80.7 | 82 | 82 | 77.7 | 77.8 | 78.7 | 78.9 | 79.6 | 79.6
2M/26 | 0.025 | 0.025 | 0.025 | 0.028 | 0.029 | 0.03 | 0.276 | 0.279 | 0.284 | 0.285 | 0.29 | 0.29 | 0.28 | 0.28 | 0.28 | 0.28 | 0.28 | 0.28 | 0.31 | 0.31 | 0.31 | 0.31 | 0.31 | 0.31 | 37.5 | 37.5 | 37.5 | 39 | 39.5 | 40 | 78 | 78.4 | 79.2 | 79.6 | 80 | 80 | 75 | 75 | 76.2 | 76.8 | 77.1 | 77.3
3M/26 | 0.024 | 0.026 | 0.027 | 0.027 | 0.027 | 0.031 | 0.279 | 0.284 | 0.284 | 0.288 | 0.29 | 0.291 | 0.28 | 0.28 | 0.28 | 0.28 | 0.28 | 0.28 | 0.3 | 0.3 | 0.3 | 0.3 | 0.31 | 0.31 | 39 | 39 | 39.5 | 40 | 40.5 | 41 | 78 | 78 | 79 | 79.3 | 79.7 | 80 | 78 | 78 | 78 | 78.5 | 78.5 | 78.5