## Sheet1
NGAY_KN | NGAY_SX | CHUNG_LOAI | LOAI_KN | TIEU_CHUAN | SO_MAU
2026-07-12 | 2026-07-11 | 10 | thuong | TCCS 112:2022 | 6
LO_NM | TC_M1 | TC_M2 | TC_M3 | TC_M4 | TC_M5 | TC_M6 | TRO_M1 | TRO_M2 | TRO_M3 | TRO_M4 | TRO_M5 | TRO_M6 | BH_M1 | BH_M2 | BH_M3 | BH_M4 | BH_M5 | BH_M6 | NI_M1 | NI_M2 | NI_M3 | NI_M4 | NI_M5 | NI_M6 | PO_M1 | PO_M2 | PO_M3 | PO_M4 | PO_M5 | PO_M6 | PRI_M1 | PRI_M2 | PRI_M3 | PRI_M4 | PRI_M5 | PRI_M6 | ML_M1 | ML_M2 | ML_M3 | ML_M4 | ML_M5 | ML_M6 | MAU_M1 | MAU_M2 | MAU_M3 | MAU_M4 | MAU_M5 | MAU_M6
1048cs/26 | 0.027 | 0.028 | 0.03 | 0.03 | 0.031 | 0.034 | 0.286 | 0.287 | 0.287 | 0.287 | 0.287 | 0.288 | 0.27 | 0.27 | 0.28 | 0.29 | 0.29 | 0.29 | 0.29 | 0.3 | 0.31 | 0.31 | 0.31 | 0.31 | 39.5 | 39.5 | 39.5 | 40.5 | 41.5 | 41.5 | 77 | 77.7 | 77.9 | 78 | 78 | 78 | 80.5 | 83 | 83.5 | 85 | 85.5 | 88
1049cs/26 | 0.022 | 0.024 | 0.025 | 0.025 | 0.026 | 0.028 | 0.283 | 0.283 | 0.286 | 0.287 | 0.288 | 0.289 | 0.27 | 0.27 | 0.27 | 0.28 | 0.28 | 0.28 | 0.3 | 0.3 | 0.31 | 0.31 | 0.31 | 0.31 | 42 | 42 | 42.5 | 42.5 | 43 | 43 | 79 | 79 | 79.1 | 79.1 | 79.2 | 80 | 84.5 | 85 | 85.5 | 85.5 | 85.5 | 86
1050cs/26 | 0.026 | 0.028 | 0.028 | 0.03 | 0.03 | 0.032 | 0.281 | 0.287 | 0.288 | 0.289 | 0.29 | 0.293 | 0.27 | 0.28 | 0.28 | 0.28 | 0.28 | 0.28 | 0.28 | 0.28 | 0.28 | 0.3 | 0.3 | 0.3 | 39 | 39 | 39 | 40.5 | 41 | 42.5 | 79 | 79.7 | 79.7 | 79.9 | 80 | 80 | 82.5 | 83 | 84 | 85.5 | 85.5 | 86.5
1051cs/26 | 0.022 | 0.025 | 0.027 | 0.027 | 0.027 | 0.028 | 0.283 | 0.284 | 0.285 | 0.287 | 0.288 | 0.289 | 0.27 | 0.27 | 0.28 | 0.28 | 0.28 | 0.28 | 0.3 | 0.3 | 0.3 | 0.31 | 0.31 | 0.31 | 38.5 | 38.5 | 40 | 41 | 41 | 42 | 78 | 78.4 | 79.1 | 79.8 | 80.6 | 81 | 83.5 | 84 | 84 | 85 | 85 | 85.5
1052cs/26 | 0.02 | 0.022 | 0.022 | 0.024 | 0.024 | 0.026 | 0.282 | 0.283 | 0.286 | 0.286 | 0.287 | 0.292 | 0.27 | 0.27 | 0.28 | 0.28 | 0.28 | 0.28 | 0.29 | 0.29 | 0.3 | 0.3 | 0.3 | 0.3 | 39.5 | 40.5 | 41 | 41.5 | 42 | 42.5 | 79 | 79.2 | 79.5 | 79.9 | 80.6 | 82 | 82.5 | 83 | 85 | 85.5 | 88 | 88
1053cs/26 | 0.021 | 0.023 | 0.024 | 0.025 | 0.025 | 0.026 | 0.281 | 0.283 | 0.284 | 0.287 | 0.292 | 0.295 | 0.26 | 0.27 | 0.28 | 0.28 | 0.28 | 0.28 | 0.28 | 0.29 | 0.29 | 0.3 | 0.3 | 0.3 | 38.5 | 39 | 40 | 40.5 | 40.5 | 42.5 | 78 | 78.1 | 80.5 | 81 | 81.4 | 82 | 86 | 86 | 86.5 | 86.5 | 87 | 87
1054cs/26 | 0.02 | 0.021 | 0.023 | 0.024 | 0.025 | 0.025 | 0.287 | 0.287 | 0.287 | 0.288 | 0.289 | 0.29 | 0.27 | 0.27 | 0.28 | 0.28 | 0.28 | 0.28 | 0.28 | 0.28 | 0.29 | 0.3 | 0.3 | 0.3 | 39.5 | 39.5 | 40.5 | 40.5 | 41 | 41 | 78 | 78.3 | 78.6 | 78.7 | 79.1 | 81 | 86 | 86 | 86 | 86 | 86 | 86